## legend
COLOR LEGENDS
Free text box
Dropdown menu. Select from a list of options
No information needed

## 1. Info
Sample Info |  | Note
Instructions: Each excel file is for a single sample. For multiple similar samples, duplicate the file and change only the necessary data. One file = one sample.
Your Name | Claire | Data contributor's name
Your Email | anqi.lin@duke.edu
Sample ID | L999_S1_Ramanathan_2008 | name your sample in the format of FIRST AUTHOR_PUBLISHING YEAR_SAMPLE NO.
Control sample ID
Origin | experiments
Citation Type | publications
Publications | research article
DOI | 10.1038/nnano.2008.96
If you have a DOI, then STOP HERE on this tab! Rest will be autofilled from DOI.
Without DOI yet? Please fill out the following info.
Publication
Title
Author #1 |  | copy and paste more rows if needed
Author #2
Keyword #1
Keyword #2
Publication Year
DOI
Volume
URL |  |  | classic doable
Language |  |  | alternative nan nan nan
Location |  |  | I can develop a code to extract samples with 0 or the same volume fraction
Date of citation |  | mm/dd/yyyy
If lab generated, please fill in the lab data info below:
Laboratory Data Info
Date of Sample Made |  | mm/dd/yyyy
Data of Data Measurement |  | mm/dd/yyyy

## 2. Material Types
Material Types | Description | Value | Unit | Note
Polymer Composites | nanocomposites
Instructions: enter constituents of nanocomposite on this tab Fill in only the boxes/data relevant to your sample. Leave other boxes blank.
Matrix | Description | Value | Unit | Note
Chemical name | poly(methylmethacrylate)
Abbreviation | PMMA
Polymer constitutional unit (CU)
Polymer plastic type | thermoplastic
Polymer class
Polymer type | homopolymer
Polymer manufacturer or source name | Polysciences
Polymer trade name
Polymer molecular weight | weight average (Mw) | 350000
Polydispersity | 2.7
Tacticity
Density
Viscosity
Hardener
Additive
Matrix Component Composition weight fraction
Matrix Component Composition volume fraction
Filler | Description | Value | Unit | Note
Filler chemical name/Filler name | single-walled carbon nanotubes
Filler abbreviation | SWNT
Manufacturer or source name | Carbon Nanotechnologies
Trade name
Density
Crystal phase
Particle size
Specific surface area
Aspect Ratio
Filler Component Composition weight fraction |  | 0.01
Filler Component Composition volume fraction
Filler Composition
Fraction | mass | 0.5
Particle Surface Treatment (PST) # | Description | Value | Unit | Note
PST chemical name
PST abbreviation
PST manufacture name
PST trade name
PST molecular weight
PST density
PST population density
PST Component Composition # weight fraction
PST Component Composition # volumn fraction
Surface Chemical Processing
Additive # | Description/Fixed Value | Unit | Note
Additive - description |  |  | This is an example.
Additive - additive |  |  | See instructions.
Additive - amount
Solvent # | Name | Value | Unit
Solvent - solvent amount | solvent | 5 | mL
Mixing | Description/Fixed Value | Unit
Mixing - description | nanofiller dispersed in THF
Mixing - mixer | Branson 3510, 335 W power setting
Mixing - method | ultra-sonication
Mixing - RPM
Mixing - time
Mixing - temperature | 25 | Celsius
| Name | Value | Unit
Mixing - chemical used | THF
Mixing | Description/Fixed Value | Unit
Mixing - description | additional bath sonication
Mixing - mixer | Branson 3510, 335 W power setting
Mixing - method | ultra-sonication
Mixing - chemical used
Mixing - RPM
Mixing - time | 60 | minutes
Mixing - temperature | 25 | Celsius
Solvent | Name | Value | Unit
Solvent – solvent amount | methonal | 75 | mL
Drying/Evaporation | Description/Fixed Value | Unit
Drying/Evaporation - description | to yield a solid flaky material
Drying/Evaporation - temperature | 80 | Celsius
Drying/Evaporation - time | 10 | hours
Drying/Evaporation - pressure
Mode
Drying/Evaporation - ambient condition | vacuum
Molding
Molding - description | pressed into 0.12-0.15 millimeter thin film in a hydraulic hot press (Tetrahedron Associates)
Molding - mode | hot-pressing
Molding - temperature | 200 | Celsius
Molding - time
Molding - pressure | 2 | MPa
Additive | Description/Fixed Value | Unit
Additive - description | des
Additive - additive | add
Additive - amount | 4 | g
Centrifugation | Used
Molding # | Description/Fixed Value | Unit | Note
Molding - description | mold
Molding - mode
Molding - temperature | 500 | Celsius
Molding - time | 5 | hours
Molding - pressure | 30 | kPa
Mode
Molding - ambient condition | vacuum
Extrusion #
Extrusion - Single screw extrusion | Description/Fixed Value | Unit
Extruder | XIGUA
Residence time
Extrusion temperature | 5 | Celsius
Screw diameter
Inner barrel diameter
Screw length | 5 | nm
D/L ratio | 5
Radial flight clearance
Flight width | 5 | nm
Channel depth | 5 | nm
Screw lead | 7 | haha
Number of channels per screw | 9
Screw channel width
Heating zone #
Heating zone - number | 1
Heating zone - length | 1 | m
Heating zone - barrel temperature | 4 | Kelvin
Die diameter
Rotation speed
Barrel Temperature | 4 | Kelvin
Output
Output - Throughput | 5 | xigua
Matrix | Description | Value | Unit | Note
Chemical name | polymer2
Abbreviation | PMMA
Polymer constitutional unit (CU)
Polymer plastic type | thermoplastic
Polymer class
Polymer type | homopolymer
Polymer manufacturer name | Polysciences
Polymer molecular weight | weight average (Mw) | 350000
Polydispersity | 1.1

## 4.1 Properties-Electrical (hidden)
Properties Addressed
Electrical | Description/Condition | Fixed Value | Unit | Datafile | Note
Conductivity
Current density
Energy density
Sureface resistivity
Volume resistivity
Arc resistance
Percolation threshold
Dielectric constant
Dielectric spectra
Endurance strength
| Description/Condition | Relative Permittivity | Imaginary Permittivity | Loss Tangent | Note
Dielectric dispersion |  |  |  |  | Please enter the excel filename for the results here. Insert more rows if needed
| Description/Condition | Datafile | Note
Dielectric breakdown strength
| Fixed Value | Unit | Uncertainty Type | Uncertainty Value | Note
Weibull parameter
Note
Note

## 3. Sythesis and Processing
Synthesis and Processing |  |  |  | TOOLBOX
Instruction: 1. Fill in the experimental procedure to describe your processing in detail; 2. Choose the overall processing method from the dropdown menu; 3. Copy and paste each key processing step from the toolbox, in order, and fill out relevant details.
Experimental Procedure |  |  |  | Pick a processing method for the step first
Processing method
Processing method | MeltMixing |  |  | Then pick a segment to describe the step
|  |  |  | Additive | Description/Fixed Value | Unit
Mixing | Description/Fixed Value | Unit |  | Additive - description
Mixing - description | nanofiller dispersed in THF |  |  | Additive - additive
Mixing - mixer | Branson 3510, 335 W power setting |  |  | Additive - amount
Mixing - method | ultra-sonication
Mixing - RPM |  |  |  | Extrusion | Description/Fixed Value | Unit
Mixing - time |  |  |  | Extrusion Type
Mixing - temperature | 25 | Celsius |  | Extrusion-Temperature
| Name | Value | Unit | Extrusion-Residence Time
Mixing - chemical used | THF |  |  | Extrusion-RPM
Extruder
Mixing | Description/Fixed Value | Unit |  | Rotation mode
Mixing - description | additional bath sonication |  |  | L/d ratio
Mixing - mixer | Branson 3510, 335 W power setting
Mixing - method | ultra-sonication |  |  | Molding
Mixing - chemical used |  |  |  | Molding - description
Mixing - RPM |  |  |  | Molding - temperature
Mixing - time | 60 | minutes |  | Molding - time
Mixing - temperature | 25 | Celsius |  | Molding - pressure
Solvent | Name | Value | Unit | Cooling | Description/Fixed Value | Unit
Solvent – solvent amount | methonal | 75 | mL | Cooling - description
Cooling - temperature
Cooling - time
Drying/Evaporation | Description/Fixed Value | Unit |  |  | Description | Mode
Drying/Evaporation - description | to yield a solid flaky material |  |  | Cooling - ambient condition
Drying/Evaporation - temperature | 80 | Celsius
Drying/Evaporation - time | 10 | hours |  | Heating | Description/Fixed Value | Unit
Drying/Evaporation - pressure |  |  |  | Heating - description
| Mode |  |  | Heating - temperature
Drying/Evaporation - ambient condition | vacuum |  |  | Heating - time
Heating - pressure
Molding |  |  |  |  | Description | Mode
Molding - description | pressed into 0.12-0.15 millimeter thin film in a hydraulic hot press (Tetrahedron Associates) |  |  | Heating - ambient condition
Molding - mode | hot-pressing
Molding - temperature | 210 | Celsius |  | Drying/Evaporation | Description/Fixed Value | Unit
Molding - time |  |  |  | Drying/Evaporation - description
Molding - pressure | 2 | MPa |  | Drying/Evaporation - temperature
Drying/Evaporation - time
Additive | Description/Fixed Value | Unit |  | Drying/Evaporation - pressure
Additive - description | des |  |  |  | Description | Mode
Additive - additive | add |  |  | Drying/Evaporation - ambient condition
Additive - amount | 4 | g
Centrifugation
Centrifugation | Used
Molding # | Description/Fixed Value | Unit | Note | Mixing | Description/Fixed Value | Unit
Molding - description | mold |  |  | Mixing - description
Molding - mode |  |  |  | Mixing - mixer
Molding - temperature | 500 | Celsius |  | Mixing - method
Molding - time | 5 | hours |  | Mixing - chemical used
Molding - pressure | 30 | kPa |  | Mixing - RPM
| Mode |  |  | Mixing - time
Molding - ambient condition | vacuum |  |  | Mixing - temperature
Extrusion # |  |  |  | Curing | Description/Fixed Value | Unit
Curing - description
Extrusion - Single screw extrusion | Description/Fixed Value | Unit |  | Curing - time
Curing - temperature
Extruder | XIGUA
Residence time |  |  |  | Solvent |  | Please put the solvent name here
Extrusion temperature | 5 | Celsius |  | Solvent - composition (volume fraction)
Screw diameter |  |  |  | Solvent - composition (weight fraction)
Inner barrel diameter
Screw length | 5 | nm
D/L ratio | 5
Radial flight clearance
Flight width | 5 | nm
Channel depth | 5 | nm
Screw lead | 7 | haha
Number of channels per screw | 9
Screw channel width
Heating zone #
Heating zone - number | 1
Heating zone - length | 1 | m
Heating zone - barrel temperature | 4 | Kelvin
Die diameter
Rotation speed
Barrel Temperature | 4 | Kelvin
Output
Output - Throughput | 5 | xigua
Extrusion #
Extrusion - Twin screw extrusion | Description/Fixed Value | Unit
Extruder | None
Residence time | 1 | minutes
Extrusion temperature | 1 | Kelvin
Rotation mode | CoRotation
Screw diameter | 1 | mm
Screw channel diameter | 1 | nm
D/L ratio | 4
Flight clearance
Flight width
Heating zone #
Heating zone - number | 1
Heating zone - length | 1 | mm
Heating zone - barrel temperature | 5 | Celsius
Die diameter | 1 | mm
Rotation speed
Barrel Temperature
Output
Output - Melt temperature | 1 | Celsius
Output - Pressure at die
Output - Torque
Output - Amperage | 5 | A
Output - Voltage | 5 | V
Output - Power | 5 | W
Output - Throughput
Output - Residence time | 1 | hours

## 4. Characterization Methods
Characterization Methods
Instructions: Enter relevant details of characterization methods in appropriate boxes below. Leave other boxes blank. NOTE that image file names are entered on another tab. NOTE that this template is customized for you; Additional sections for more information are available. If needed, please let us know. Please see tab 7 for micro-image uploading.
Microscopy
Transmission electron microscopy | Description
Equipment used
Equipment description
Magnification
Accelerating voltage
Emission current
Working distance
Exposure time
Scanning electron microscopy | Description | Fixed Value | Unit
Equipment used | LEO 1525 SEM (LEO Electron Microscopy)
Equipment description | Nanocomposite samples were mounted on a standard specimen holder using double-sided carbon conductive tape with the fracture surfaces toward the electron beam.
Magnification
Accelerating voltage |  | 20 | kV
Emission current
Working distance
Exposure time
Atomic force microscopy | Description
Equipment used | MultiMode, NanoScope IIIa, Veeco Inst
Equipment description
Additional comments
Optical microscopy | Description
Equipment used
Equipment description
Additional comments
Spectroscopy
X-ray photoelectron spectroscopy | Description
Equipment used
Equipment description
Additional comments
Datafile
Dielectric and impedance spectroscopy analysis | Description | Fixed Value | Unit | Datafile
Equipment used
Equipment description
Result data/datafile |  |  |  |  | Please put the fixed data value with unit or a datafile from IS here.
Thermochemical
Differential scanning calorimetry | Description
Equipment used
Equipment description
Heating rate
Cooling rate
Cycle information
Additional comments
Datafile |  | put your DSC datafile name here
Thermogravimetric analysis | Description
Equipment used
Additional comments
Datafile |  | put your TGA datafile name here

## 5.1 Properties-Mechanical
Properties Addressed
Instructions: Insert measured mechanical property values on this tab Enter data reported in relevant boxes. Provide uncertaity type and value if available. Leave other boxes blank. Note that DMA data for temperature or frequency sweep data has a separate entry tab, i.e. 5.2 Properties-Viscoelastic.
Mechanical
Tensile | Description | Fixed Value | Unit | Uncertainty Type | Uncertainty Value
Tensile Modulus | dry state | 31 | MPa | absolute | 5
Tensile stress at break |  | 5 | kPa
Tensile stress at yield |  | 5 | MPa
Elongation at break |  | 5 | unit
Elongation at yield |  | 5 | unit
Fiber tensile modulus |  | 5 | kPa
Fiber tensile strength |  | 5 | GPa
Fiber tensile elongation |  | 5 | GPa
Poisson's ratio |  | 5
Conditions-Strain rate |  | 5 | unit
Conditions-Preload |  | 5 | MPa
Loading Profile (filename.xlsx)
Flexural | Description | Fixed Value | Unit | Uncertainty Type | Uncertainty Value
Flexural modulus |  | 4 | kPa
Flexural stress at break
Flexural stress at yield
Conditions-Strain rate
Conditions-Preload
Loading Profile (filename.xlsx) | testprofile.xlsx
Shear | Description | Fixed Value | Unit | Uncertainty Type | Uncertainty Value
Shear modulus |  | 3 | kPa
Shear stress at break |  | 3 | MPa
Shear stress at yield |  | 3 | kPa
Conditions-Strain rate |  | 3 | unit
Conditions-Preload |  | 3 | MPa
Loading Profile (filename.xlsx)
Compression
Compression modulus |  | 2 | MPa
Compression stress at break |  | 2 | Pa
Compression stress at yield |  | 2 | GPa
Conditions-Strain rate |  | 2 | unit | absolute | 1
Conditions-Preload |  | 2 | MPa
Loading Profile (filename.xlsx)
Fracture
Essential work of fracture (EWF) | Description | Fixed Value | Unit | Uncertainty Type | Uncertainty Value | Datafile
Pre-cracking process | crack
Strain rate |  | 5 | unit | relative | 50%
Linear Elastic | Description | Fixed Value | Unit | Uncertainty Type | Uncertainty Value | Datafile
Sample shape | shape
Pre-cracking process | crack
Strain rate |  | 4 | unit | absolute | 4
K-factor | 3
Loading Profile (filename.xlsx) | testprofile2.xlsx
Plastic Elastic | Description | Fixed Value | Unit | Uncertainty Type | Uncertainty Value | Datafile
Sample shape | shape
Pre-cracking process
Strain rate |  | 5 | unit | relative | 50%
J-integral | 5
Loading Profile (filename.xlsx)
Impact | Description | Fixed Value | Unit | Uncertainty Type | Uncertainty Value | Datafile
Notch | Used
IZOD-Area |  | 8 | m2
IZOD-Impact energy |  | 8 | J
Charpy Impact Energy |  | 8 | J

## 5.2 Properties-Viscoelastic
Properties Addressed
Instructions: Input filename for storage and loss modulus vs temperature or frequency below. Format of file is illustrated in the example file dma_s2.xlsx.
Viscoelastic
Dynamic properties | The elastic shear modulus at a specific temperature/frequency for this sample as given in the paper is filled in in sheet 5.1 mechanical section. If you wish, you may upload the DMA excel file for dynamic shear modulus in the according datafile entry.
Equipment Description | TA Instruments DMA 2980
Measurement mode | tensile
Measurement method | DMA
DMA mode | Temperature sweep
DMA Test Conditions | Description | Fixed Value | Unit
Frequency | heating rate of 3 degrees/min; temperature range: 20-130 degree Celsius | 1 | Hz | settings for Temperature sweep conditions
Strain amplitude |  | 0.0002
DMA Datafile.xlsx #1 | dry state, storage modulus | testprofile.xlsx | insert more row if needed, and add corresponding descriptions
DMA Datafile.xlsx #2 | wet state, storage modulus | testprofile2.xlsx
DMA Datafile.xlsx #3 | dry state, loss tangent | testprofile.xlsx
DMA Datafile.xlsx #4 | wet state, loss tangent | raw_data.xlsx

## 5.3 Properites-Thermal
Properties Addressed
Instructions: 1. Put the measurement method first (e.g. DSC, TGA, etc.). 2. Insert relevant result data in boxes accodingly, with uncertainty type and unvertainty value if available. 3. If there is a DSC datafile or TGA datafile available, please put the datafile in tab 4 characterization in the according boxes. 4. Please contact us if you want to provide more information than the ones listed here.
Thermal
Measurement Method
Crystallinity | Description | Fixed Value | Unit | Uncertainty Type | Uncertainty Value
Degree of crystallization
Growth rate of crystal
Growth rate parameter of Avrami Equation
Nucleation parameter of Avrami Equation
Half life of crystallization
Crystallization temperature
Heat of crystallization
Heat of fusion
Glass transition temperature |  | 102 | Celsius

## 5.4 Properites-Electrical
Properties Addressed
Instructions: Please either provide a fixed value with its unit of each properties or put the datafile name in the datafile box accordingly. For dielectric dispersion, you can either provide separate excel files by entering the file names in the boxes (under relative/imaginary permmittivity and loss tangent) accordingly, or provide one excel file containing data of the three properties together by putting the single file name in the box under datafile. This template is customized for you, please contact us if you have more to report than the properties given here.
Electrical | Description | Fixed Value | Unit | Datafile | Note
Conductivity | des | 1 | unit | testprofile.xlsx
Impedance | des | 2 | unit | testprofile2.xlsx
Percolation threshold
Dielectric constant | des | 2 | unit | testprofile.xlsx
| Description/Condition | Real Permittivity | Imaginary Permittivity | Loss Tangent | Note
AC dielectric dispersion | des | testprofile.xlsx | testprofile.xlsx | testprofile2.xlsx | Please enter the excel filename for the results here. Insert more rows if needed
| Description/Condition | Datafile | Note
Dielectric breakdown strength | AC | testprofile2.xlsx
| Fixed Value | Unit | Uncertainty Type | Uncertainty Value | Note
Weibull parameter | 4 | unit | relative | 50%

## 4.4 Properties-Thermal (hidden)
Properties Addressed
Thermal
Datafile
DSC profile
| Description | Fixed Value | Unit | Datafile
Measurement Method
Crystallinity | Description | Fixed Value | Unit | Datafile
Growth rate of crystal
Growth rate parameter of Avrami Equation
Nucleation parameter of Avrami Equation
Half life of crystallization
Crystallization temperature
Heat of crystallization
Heat of fusion
Thermal decomposition temperature
Glass transition temperature
LC phase transition temperature
Degradation temperature
Melting temperature
Specific heat capacity, C_p
Specific heat capacity, C_v
Thermal conductivity
Thermal diffusivity
Brittle temperature

## 4.5 Other Properties (hidden)
Properties Addressed
Durability | Description | Fixed Value | Unit | Datafile
Aging
Water absorption
Volumetric | Description | Fixed Value | Unit | Datafile
Weight loss
Interfacial thickness
Surface tension
Interfacial tension
Rheological | Description | Fixed Value | Unit | Datafile
Dynamic viscosity
Melt viscosity

## 6. Microstructure
Microstructure
Instructions: Include as many high quality microstructure images as desired. 1. Put the filename in the corresponding box (line 4); 2. include other details of images as available. 3. For each added image, copy and paste all the three sections as shown for imagefile #2. 4. Enter filename and details for each image.
Imagefile #1 | Datafile name.jpg/png/tif/gif | Note
Microstructure filename | S1.png
Description
Microscopy type | SEM
Image type
Image dimension | Fixed Value | Unit | Note
Width
Height
Depth
Preprocessing
Sample experimental info | Fixed Value | Unit | Note
Sample size
Sample thickness
Imagefile #2 | Datafile name.jpg/png/tif/gif | Note
Microstructure filename
Description
Microscopy type
Image type
Image dimension | Fixed Value | Unit | Note
Width
Height
Depth
Preprocessing
Sample experimental info | Fixed Value | Unit | Note
Sample size
Sample thickness

## Dropdown menu choices
data origin | experiments | publications |  | Material Types | organic compounds | mechanical test | Uncertainty Type
experiments | publications | research article |  | organic compounds | alkanes | Compression | relative
informatics (data science) | lab-generated | conference proceedings |  | polymers | alkenes | Creep | absolute
simulations |  | communication |  | polymer composites | alkynes | Hardness
theory |  | review |  |  | alcohols | Fatigue | Used
|  | letter |  |  | aldehydes | Toughness
|  | technical comment |  |  | amines | Shear/torsion | Used
[5 empty] | carboxylic acids | Tensile
polymer class | Polymer Plastic Type | Polymer Type | Molecular Weight |  | cycloalkanes |  | Y/N
cyclic compounds
Polyacrylics | thermoplastic | homopolymer | number average (Mn) |  | esters |  | yes
Polyamides/thioamides | thermoset | copolymer | weight average (Mw) |  | ketones |  | no
Polyanhydrides/thioanhydrides | elastomer | polymer blend | z-average |  | nitriles
Polycarbonates/thiocarbonates |  | thermoplastic |  |  |  |  | Extrusion Type
Polydienes |  | thermoset |  | Density
Polyesters/thioesters |  | elastomer |  |  |  |  | single screw extrusion
Polyhalo-olefins |  | liquid crystals |  | kg/m^3 |  |  | twin screw extrusion
Polyimides/thioimides |  |  |  | g/cm^3
Polyimines | Polymer Processing Condition | tacticity | Polymer structure |  | Defect structures
Polyketones/thioketones |  |  |  | Length
Polyolefines | hardener | isotactic | bottlebrush |  | bubble of gas
Polyoxides/ethers/acetals | additive | syndiotactic | dendrimer | m | crazing
Polyphenylenes |  | atactic | linear | cm | debonding
Polysiloxanes/silanes |  | eutactic | long-chain branching | mm | disclinations
Polystyrenes |  |  | short-chain branching | μm | dislocations
Polysulfides |  |  | star | nm | particle agglomerates
Polysulfones/sulfoxides/sulfonates/sulfoamides |  |  |  |  | pores
Polyurethanes/thiourethanes
Polyureas/thioureas |  |  |  | Kelvin
Polyvinyls |  |  |  | Celsius
Polymer composites | Copolymer
Pa
fiber-reinforced | alternating copolymer |  |  | kPa
nanocomposites | block copolymer |  |  | MPa
particle-reinforced | gradient copolymer |  |  | GPa
polymer-matrix | random copolymer
statistical copolymer
Electrical |  |  |  | seconds
minutes
AC |  |  |  | hours
DC |  |  |  | days
Measurement Mode | Measurement Method | DMA Mode
torsion | tensile tester | Frequency sweep
tensile | DMA | Temperature sweep
shear | ultrasonic | Strain sweep
compression
Rheometer Type
plate
cone-plate
high pressure capillary
Processing | Mixing Method | Ambient Conditions | Molding | Self-Assembly | Deposition and Coating | Rotation Mode
SolutionProcessing | ball milling | atmosphere | hot-pressing | Directed self-assembly | Electron beam evaporation | CoRotation
MeltMixing | ultra-sonication | vacuum | casting | Evaporation induced assembly | Physical vapor deposition | CounterRotation
In-SituPolymerization | stirring | inert (nitrogen, argon, etc) |  | Field directed self-assembly | Solvent casting
Self-Assembly | mechanical mixing |  |  | Micelles self-assembly | Spin coating
| high shear mixing |  |  | Monolayer self-assembly
| roll milling |  |  | Self-assembly-assisted grafting
| dissolving |  |  | Surface directed self-assembly
blending
Microscopy Type | Image Type
SEM | binary
TEM | grayscale
AFM | multi-phase
optical